## H.I AND T.S Cal
Heat Input Calculator | [6 empty] | Travel Speed Calculator
Process | Efficiency | Current (A) | Voltage (V) | Travel Speed (mm/min) | Arc Energy (KJ/mm) | Heat Input (KJ/mm) | Length of Weld (mm) | Time Taken ( in MM:SS) |  | Travel Speed (mm/min)
SMAW | 0.8 | 150 | 24 | 150 | 1.44 | 1.152 |  | Minutes | Seconds
GMAW | 0.8 |  |  |  | #DIV/0! | #DIV/0! | 300 | 3 | 0 | 100
GTAW | 0.6 |  |  |  | #DIV/0! | #DIV/0!
FCAW | 0.8 |  |  |  | #DIV/0! | #DIV/0!
SAW | 1 |  |  |  | #DIV/0! | #DIV/0!
PAW | 0.6 |  |  |  | #DIV/0! | #DIV/0!

## Dilution Cal
Dilution Calculator
[5 empty] | Dilution (in %) | Chromium Equivalent | 25.7081
Elements | Base Metal 1 | Base Metal 2 | Electrode/Filler Wire | Deposited Weld Metal | 30 | Nickel Equivalent | 12.7313
Carbon | 0.023 | 0.023 | 0.031 | 0.0286
Manganese | 1.5 | 1.5 | 1.08 | 1.206
Chromium | 22.37 | 22.37 | 22.38 | 22.377
Nickel | 5.72 | 5.72 | 9.15 | 8.121
Molybdanum | 3.21 | 3.21 | 3.35 | 3.308
Niobium | 0.11 | 0.11 | 0 | 0.033
Copper | 0.14 | 0.14 | 0.096 | 0.1092
Nitrogen | 0.177 | 0.177 | 0.18 | 0.1791